## Sheet1
Name | Unit | Density | Cement | Water | Gravel | Sand
concrete production, 35MPa, for civil engineering, for exterior use, with cement, Portland | m3 | kg/m3 | kg | kg | kg | kg
| 1 | 2315 | 312 | 162 | 950 | 815

## conversion
material_IRI | unit | input | unit | amout_input | input_iri
http://data.europa.eu/ehl/cpa21/235 | m3 | Cement | kg | 312 | http://data.europa.eu/ehl/cpa21/235
http://data.europa.eu/ehl/cpa21/235 | m3 | Gravel | kg | 950 | http://data.europa.eu/ehl/cpa21/081
http://data.europa.eu/ehl/cpa21/235 | m3 | Sand | kg | 815 | http://data.europa.eu/ehl/cpa21/081