## Sheet1
Name | Unit | Density | Cement | Water | Gravel | Sand
concrete production, 35MPa, for civil engineering, for exterior use, with cement, Portland | m3 | kg/m3 | kg | kg | kg | kg
| 1 | 2315 | 312 | 162 | 950 | 815